## PlantData
Tester Name | Date | Plant ID - Replicate Number | Planting Date | Test Type | Torsional Stiffness | Additional Notes
Jr | 09/16/2022 | 628_1 |  | A | 427.1766782022781
Angle (degrees) | Force (N) | Torque (N*m)
2 | 15.303600000000001 | 2.294141619055415
2.5 | 22.268700000000003 | 3.337125769790988
3 | 25.4079 | 3.8059619034136105
3.5 | 28.449 | 4.259390532045554
4 | 31.686300000000003 | 4.741367064862181
4.5 | 34.8255 | 5.207721690888456
5 | 38.259 | 5.717011943143814
5.5 | 41.3982 | 6.181141634886622