## PlantData
Tester Name | Date | Plant ID - Replicate Number | Planting Date | Test Type | Torsional Stiffness | Additional Notes
Jr | 09/16/2022 | 677_2 |  | A | 489.80784530712344
Angle (degrees) | Force (N) | Torque (N*m)
2 | 23.053500000000003 | 3.455918464602709
2.5 | 32.667300000000004 | 4.895431195332154
3 | 35.4141 | 5.304834931012793
3.5 | 39.5343 | 5.919084084187442
4 | 42.967800000000004 | 6.429469889813111
4.5 | 46.6956 | 6.982747957360297
5 | 49.932900000000004 | 7.461433536051798
5.5 | 52.974000000000004 | 7.9095177318454395