## PlantData
Tester Name | Date | Plant ID - Replicate Number | Planting Date | Test Type | Torsional Stiffness | Additional Notes
Jr | 09/16/2022 | 730_2 |  | A | 451.2655886272186
Angle (degrees) | Force (N) | Torque (N*m)
2 | 26.879400000000004 | 4.029453869366563
2.5 | 36.297000000000004 | 5.439367994813504
3 | 40.024800000000006 | 5.9954921103967305
3.5 | 42.967800000000004 | 6.433148458744665
4 | 46.008900000000004 | 6.884523694799884
4.5 | 48.9519 | 7.320149644375606
5 | 51.6006 | 7.710636620752938
5.5 | 54.4455 | 8.129226557730034