## PlantData
Tester Name | Date | Plant ID - Replicate Number | Planting Date | Test Type | Torsional Stiffness | Additional Notes
Jr | 09/16/2022 | 780_1 |  | A | 549.2271576886434
Angle (degrees) | Force (N) | Torque (N*m)
2 | 12.949200000000001 | 1.9411967545853512
2.5 | 25.898400000000002 | 3.881062569272338
3 | 30.5091 | 4.5700932508171155
3.5 | 34.236900000000006 | 5.125956192013443
4 | 37.3761 | 5.592758054837432
4.5 | 40.319100000000006 | 6.029221450577905
5 | 43.16400000000001 | 6.449962192264818
5.5 | 46.4994 | 6.942798897953218