## PlantData
Tester Name | Date | Plant ID - Replicate Number | Planting Date | Test Type | Torsional Stiffness | Additional Notes
Jr | 09/16/2022 | 822_1 |  | A | 632.7353804951036
Angle (degrees) | Force (N) | Torque (N*m)
2 | 34.6293 | 5.191230714913855
2.5 | 46.597500000000004 | 6.9829724257740935
3 | 52.2873 | 7.8323463108859235
3.5 | 57.2904 | 8.577531278326218
4 | 61.7049 | 9.233188494731614
4.5 | 66.4137 | 9.931345309102776
5 | 70.8282 | 10.583801597307266
5.5 | 73.2807 | 10.941499529052857